## Sheet1
Table 1. Specimen T6 fatigue testing results summary |  | The crack initiates around 60000 cycles loading
Specimen NO. | Loading Spectrum | For each excel file, the first column is time, the second column is the excitation signal, and the third column is the received signal
T6 | Constant
Table 2. Specimen T6 fatigue testing data
Number of cycle | Crack length (mm)
0 | 0
55000 | 0
60078 | 0.82
68091 | 2.36
69018 | 3.36
72516 | 4.65
73211 | 5.08