## Sheet1
Table 1. Specimen T7 fatigue testing results summary
Specimen NO. | Loading Spectrum
T7 | Constant
Table 2. Specimen T7 fatigue testing data
Number of cycle | Crack length (mm)
36001 | 0
40167 | 0
44054 | 2.07
47022 | 3.14
49026 | 3.56
51030 | 4.13
53019 | 5.05
55031 | 7.22