## Sheet1
Table 1. Specimen T8 fatigue testing results summary
Specimen NO. | Loading Spectrum
T8 | Variable
Table 2. Specimen T8 fatigue testing data
Number of cycle | Crack length (mm)
40000 | 0
50000 | 0
70000 | 0
74883 | 1.94
76931 | 2.5
89237 | 3.71
92315 | 3.88
96475 | 4.61
98492 | 4.96
100774 | 5.52